## Time
Sample ID | Volume (g) | Actual Pump Flow Rate (mL/min) | Cumulative Volume (mL) | Cumulative Time (min) | Bed Vol Passed (BV) | Specific Throughput (L/kg) | Sorbent Usage Rate (kg/L) | Carboy # | PFAS (Filtered) | DOC (Filtered, 0.25 mL 1.1 M H2SO4)
RSSCT-1-4 | 50.95 | 2.038 | 202.33 | 99.2787 | 1009.376 | 2773.544 | 0.0003605496 | 1 | X | X
RSSCT-1-8 | 50.83 | 2.0332 | 405.67 | 199.5229 | 2023.79 | 5560.932 | 0.000179826 | 1 | X | X
RSSCT-1-12 | 50.88 | 2.0352 | 609.15 | 299.3072 | 3038.903 | 8350.24 | 0.000119757 | 1 | X | X
RSSCT-1-17 | 50.74 | 2.0296 | 862.83 | 425.1232 | 4304.452 | 11827.69 | 8.454736e-05 | 1 | X | X
RSSCT-1-21 | 50.61 | 2.0244 | 1065.5 | 526.3288 | 5315.524 | 14605.89 | 6.846551e-05 | 1 | X | X
RSSCT-1-25 | 50.14 | 2.0056 | 1270.27 | 633.3616 | 6337.073 | 17412.89 | 5.742874e-05 | 1 | X | X
RSSCT-1-29 | 49.98 | 1.9992 | 1470.34 | 735.4642 | 7335.174 | 20155.45 | 4.961437e-05 | 1 | X | X
RSSCT-1-33 | 49.8 | 1.992 | 1670.07 | 838.3886 | 8331.579 | 22893.35 | 4.36808e-05 | 1 | X | X
RSSCT-1-37 | 49.87 | 1.9948 | 1869.64 | 937.2569 | 9327.186 | 25629.06 | 3.901821e-05 | 1 | X | X
RSSCT-1-41 | 49.93 | 1.9972 | 2069.3 | 1036.101 | 10323.24 | 28366 | 3.525347e-05 | 1 | X | X
RSSCT-1-45 | 49.99 | 1.9996 | 2269.08 | 1134.767 | 11319.9 | 31104.59 | 3.214959e-05 | 1 | X | X
RSSCT-1-50 | 50.15 | 2.006 | 2519.67 | 1256.067 | 12570.03 | 34539.68 | 2.89522e-05 | 1 | X | X
RSSCT-1-54 | 50.23 | 2.0092 | 2720.64 | 1354.091 | 13572.62 | 37294.59 | 2.681354e-05 | 1 | X | X
RSSCT-1-58 | 49.9 | 1.996 | 2945.4 | 1475.651 | 14693.89 | 40375.6 | 2.476743e-05 | 1 | X | X
RSSCT-1-63 | 50 | 2 | 3195.66 | 1597.83 | 15942.38 | 43806.17 | 2.282784e-05 | 1 | X | X
RSSCT-1-67 | 50.13 | 2.0052 | 3396.22 | 1693.706 | 16942.93 | 46555.45 | 2.147976e-05 | 1 | X | X
RSSCT-1-71 | 49.99 | 1.9996 | 3596.9 | 1798.81 | 17944.07 | 49306.37 | 2.028135e-05 | 1 | X | X
RSSCT-1-75 | 50.32 | 2.0128 | 3798.1 | 1886.973 | 18947.81 | 52064.43 | 1.920697e-05 | 1 | X | X
RSSCT-1-79 | 49.61 | 1.9844 | 4004.86 | 2018.172 | 19979.29 | 54898.7 | 1.821537e-05 | 1 | X | X
RSSCT-1-83 | 49.77 | 1.9908 | 4203.9 | 2111.664 | 20972.25 | 57627.14 | 1.735293e-05 | 1 | X | X
RSSCT-1-87 | 50.09 | 2.0036 | 4403.36 | 2197.724 | 21967.31 | 60361.34 | 1.656689e-05 | 1 | X | X
RSSCT-1-91 | 49.79 | 1.9916 | 4602.67 | 2311.041 | 22961.62 | 63093.49 | 1.58495e-05 | 1 | X | X
RSSCT-1-96 | 49.9 | 1.996 | 4852.21 | 2430.967 | 24206.51 | 66514.19 | 1.503439e-05 | 1 | X | X
RSSCT-1-100 | 50.04 | 2.0016 | 5051.86 | 2523.911 | 25202.52 | 69250.99 | 1.444023e-05 | 1 | X | X
RSSCT-1-104 | 50.16 | 2.0064 | 5251.95 | 2617.599 | 26200.72 | 71993.83 | 1.389008e-05 | 1 | X | X
RSSCT-1-108 | 50.08 | 2.0032 | 5451.96 | 2721.625 | 27198.52 | 74735.57 | 1.338051e-05 | 1 | X | X
RSSCT-1-112 | 50.11 | 2.0044 | 5652.67 | 2820.131 | 28199.82 | 77486.91 | 1.290541e-05 | 1 | X | X
RSSCT-1-116 | 50.01 | 2.0004 | 5883.26 | 2941.042 | 29350.17 | 80647.84 | 1.239959e-05 | 1 | X | X
RSSCT-1-120 | 50.04 | 2.0016 | 6083.74 | 3039.438 | 30350.32 | 83396.02 | 1.199098e-05 | 1 | X | X
RSSCT-1-124 | 50.14 | 2.0056 | 6284.26 | 3133.357 | 31350.67 | 86144.76 | 1.160837e-05 | 1 | X | X
RSSCT-1-128 | 50.39 | 2.0156 | 6485.24 | 3217.523 | 32353.31 | 88899.79 | 1.124862e-05 | 1 | X | X
RSSCT-1-132 | 50.42 | 2.0168 | 6686.71 | 3315.505 | 33358.39 | 91661.55 | 1.09097e-05 | 1 | X | X
RSSCT-1-136 | 49.49 | 1.9796 | 6891.68 | 3481.35 | 34380.94 | 94471.28 | 1.058523e-05 | 1 | X | X
RSSCT-1-140 | 49.73 | 1.9892 | 7090.42 | 3564.458 | 35372.41 | 97195.61 | 1.028853e-05 | 1 | X | X
RSSCT-1-144 | 49.69 | 1.9876 | 7289.73 | 3667.604 | 36366.72 | 99927.76 | 1.000723e-05 | 1 | X | X
RSSCT-1-148 | 50.01 | 2.0004 | 7489.42 | 3743.961 | 37362.92 | 102665.1 | 9.740407e-06 | 1 | X | X
RSSCT-1-153 | 50.1 | 2.004 | 7739.79 | 3862.171 | 38611.96 | 106097.2 | 9.42532e-06 | 1 | X | X
RSSCT-1-157 | 50.07 | 2.0028 | 7940.13 | 3964.515 | 39611.41 | 108843.5 | 9.187507e-06 | 1 | X | X
RSSCT-1-161 | 49.99 | 1.9996 | 8140.27 | 4070.949 | 40609.86 | 111587 | 8.961619e-06 | 1 | X | X
RSSCT-1-165 | 50.08 | 2.0032 | 8340.69 | 4163.683 | 41609.7 | 114334.3 | 8.746279e-06 | 1 | X | X
RSSCT-1-169 | 50.12 | 2.0048 | 8541.42 | 4260.485 | 42611.1 | 117085.9 | 8.540734e-06 | 1 | X | X
RSSCT-1-173 | 49.88 | 1.9952 | 8779.32 | 4400.221 | 43797.92 | 120347.1 | 8.3093e-06 | 1 | X | X
RSSCT-1-177 | 50.05 | 2.002 | 8978.84 | 4484.935 | 44793.28 | 123082.1 | 8.124658e-06 | 1 | X | X
RSSCT-1-181 | 49.9 | 1.996 | 9178.78 | 4598.587 | 45790.73 | 125822.9 | 7.947679e-06 | 1 | X | X
RSSCT-1-185 | 50.14 | 2.0056 | 9378.98 | 4676.396 | 46789.48 | 128567.2 | 7.778031e-06 | 1 | X | X
RSSCT-1-189 | 50.24 | 2.0096 | 9579.5 | 4766.869 | 47789.83 | 131316 | 7.61522e-06 | 1 | X | X
RSSCT-1-193 | 50.17 | 2.0068 | 9787.68 | 4877.257 | 48828.39 | 134169.7 | 7.453247e-06 | 1 | X | X
RSSCT-1-196 | 49.23 | 1.9692 | 9937.02 | 5046.222 | 49573.41 | 136216.9 | 7.341235e-06 | 1 | X | X
RSSCT-1-198 | 49.99 | 1.9996 | 10036.71 | 5019.359 | 50070.74 | 137583.4 | 7.268318e-06 | 1 | X | X
RSSCT-1-200 | 50 | 2 | 10136.53 | 5068.265 | 50568.72 | 138951.7 | 7.196743e-06 | 1 | X | X